## SoC (cal)
|  | SoC = 50% |  | SoC = 95% (ref) |  | SoC = 20% |  |  |  | SoC = 95% (2)
hours | days | SoH | cap loss | SoH | cap loss | SoH | cap loss | hours | days | SoH | cap loss | SoC | slope(%/day) | SF
0 | 0 | 0.9969726 | 0.3027374 | 0.9996844 | 0.03155853 | 0.9957057 | 0.429434 | 0 | 0 | 0.9986166 | 0.1383364 | 20 | 0.005 | 0.3355705
168 | 7 | 1 | 0 | 1 | 0 | 0.998778 | 0.1221961 | 168 | 7 | 1 | 0 | 50 | 0.0113 | 0.7583893
336 | 14 | 0.9998078 | 0.0192166 | 0.9990907 | 0.09093231 | 0.999495 | 0.05049652 | 432 | 18 | 0.999117 | 0.08829629 | 95 | 0.0149 | 1
504 | 21 | 0.9996696 | 0.03303721 | 0.9980087 | 0.1991308 | 0.9998339 | 0.0166087 | 600 | 25 | 0.9978388 | 0.2161196 | 95 | 0.0138 | 0.9261745
672 | 28 | 0.9992539 | 0.07460523 | 0.9936457 | 0.6354345 | 1 | 0 | 864 | 36 | 0.9966132 | 0.3386828
1416 | 59 | 0.9910679 | 0.8932118 | 0.9863799 | 1.362007 | 0.994988 | 0.5012021 | 1560 | 65 | 0.9904652 | 0.9534814
1992 | 83 | 0.9890621 | 1.093785 | 0.9835441 | 1.645591 | 0.9948971 | 0.5102862
2688 | 112 | 0.9878006 | 1.219935 | 0.980794 | 1.920598 | 0.9958752 | 0.4124796
3336 | 139 | 0.9852278 | 1.477219 | 0.9772613 | 2.273866 | 0.9945241 | 0.5475887
4008 | 167 | 0.980969 | 1.903098 | 0.974353 | 2.564704 | 0.993399 | 0.6601013
4680 | 195 | 0.9779504 | 2.204962 | 0.9692995 | 3.070054 | 0.9893435 | 1.065655
6240 | 260 | 0.9699718 | 3.002821 | 0.9597389 | 4.026111 | 0.9856758 | 1.432423
7752 | 323 | 0.9644137 | 3.558628 | 0.9528203 | 4.717971 | 0.9825233 | 1.747666

## Temp (cal)
|  | 5°C |  | 25°C |  | 45°C (ref) |  |  |  | 25°C(2) |  | 45°C(2) |  | temp | temp | slope(%/day) | SF
time (hrs) | time (days) | SoH | cap loss | SoH | cap loss | SoH | cap loss | time(hrs) | time (days) | SoH | cap loss | SoH | cap loss | 278 | 5 | 0.0014 | 0.09589041
0 | 0 | 0.997504 | 0.2496008 | 1 | 0 | 0.9996844 | 0.03155853 | 0 | 0 | 1 | 0 | 0.9986166 | 0.1383364 | 298 | 25 | 0.0039 | 0.2671233
192 | 8 | 0.9985015 | 0.1498511 | 0.9995193 | 0.04807116 | 1 | 0 | 168 | 7 | 0.9997827 | 0.0217253 | 1 | 0 | 318 | 45 | 0.0146 | 1
360 | 15 | 0.9981796 | 0.1820421 | 0.9994729 | 0.05271024 | 0.9990907 | 0.09093231 | 432 | 18 | 0.9983951 | 0.1604925 | 0.999117 | 0.08829629 | 298 | 25 | 0.0098 | 0.6712329
528 | 22 | 0.998071 | 0.1928955 | 0.9993964 | 0.06036447 | 0.9980087 | 0.1991308 | 600 | 25 | 0.9977844 | 0.2215633 | 0.9978388 | 0.2161196 | 318 | 45 | 0.0138 | 0.9452055
696 | 29 | 0.9983074 | 0.1692617 | 0.9971049 | 0.2895119 | 0.9936457 | 0.6354345 | 864 | 36 | 0.9966076 | 0.3392351 | 0.9966132 | 0.3386828
1464 | 61 | 0.9972795 | 0.2720483 | 0.9990774 | 0.09226492 | 0.9863799 | 1.362007 | 1560 | 65 |  |  | 0.9904652 | 0.9534814
2160 | 90 | 0.9943534 | 0.5646552 | 0.9967791 | 0.3220908 | 0.9835441 | 1.645591
2808 | 117 | 0.995772 | 0.4227966 | 0.9953462 | 0.4653832 | 0.980794 | 1.920598
3504 | 146 | 0.9985872 | 0.1412811 | 0.9959523 | 0.4047688 | 0.9772613 | 2.273866
4200 | 175 | 1 | 0 | 0.9951604 | 0.4839579 | 0.974353 | 2.564704
4872 | 203 | 0.9949382 | 0.5061825 | 0.9918001 | 0.819993 | 0.9692995 | 3.070054
6384 | 266 | 0.9942395 | 0.576049 | 0.989523 | 1.047703 | 0.9597389 | 4.026111
7872 | 328 | 0.9925255 | 0.747454 | 0.9860702 | 1.392976 | 0.9528203 | 4.717971

## SoC (cyc)
SoC = 30% |  |  | SoC = 50% (Ref) |  |  | SoC = 70% |  |  | SoC | slope(%/day) | SF
cycles | SoH | cap loss | cycles | SoH | cap loss | cycles | SoH | cap loss | 70 | 0.0142 | 1.100775
0 | 1 | 0 | 0 | 1 | 0 | 0 | 1 | 0 | 50 | 0.0129 | 1
90 | 0.9994248 | 0.05752464 | 90 | 0.9860301 | 1.396988 | 70.8 | 0.9887331 | 1.126692 | 30 | 0.0104 | 0.8062016
180 | 0.9888277 | 1.117232 | 169.2 | 0.9730101 | 2.698993 | 161.4 | 0.9715921 | 2.840794
270 | 0.9788204 | 2.117961 | 259.8 | 0.9615909 | 3.840909 | 250.8 | 0.9575844 | 4.241562
360 | 0.967396 | 3.260395 | 349.2 | 0.9494571 | 5.054285 | 340.2 | 0.9451971 | 5.480293
449.4 | 0.9573214 | 4.267864 | 439.2 | 0.938777 | 6.122297 | 429.6 | 0.9355776 | 6.442236
538.8 | 0.9479433 | 5.205675 | 529.2 | 0.9329217 | 6.707829 | 519 | 0.9276523 | 7.234774
628.8 | 0.9432699 | 5.673009 | 619.2 | 0.9270841 | 7.291592 | 597.6 | 0.9221104 | 7.788959
718.8 | 0.9395284 | 6.04716 | 709.2 | 0.9230207 | 7.697934 | 687 | 0.9174595 | 8.254045
808.8 | 0.9358975 | 6.41025 | 799.2 | 0.9203935 | 7.960653 | 776.4 | 0.9126036 | 8.739643
898.8 | 0.9325785 | 6.742151 | 889.2 | 0.9180329 | 8.196708 | 865.8 | 0.9082192 | 9.178084
|  |  | 979.2 | 0.9160941 | 8.390593 | 955.2 | 0.903512 | 9.648805
|  |  | 1069.8 | 0.9092431 | 9.075694 | 1046.4 | 0.8925565 | 10.74435

## Temp (cyc)
5°C |  |  | 25°C |  |  | 45°C (Ref) |  |  | 45°C (2) |  |  | 25°C (2) |  |  | 45°C (3) |  |  | temp | slope | SF
cycles | cap | loss | cycles | cap | loss | cycles | cap | loss | cycles | cap | loss | cycles | cap | loss | cycles | cap | loss | 45 | 0.0129 | 1
0 | 1 | 0 | 0 | 1 | 0 | 0 | 1 | 0 | 0 | 1 | 0 | 0 | 1 | 0 | 0 | 1 | 0 | 45 | 0.0134 | 1.03876
90.6 | 0.9895725 | 1.042753 | 90 | 0.9955035 | 0.4496469 | 90 | 0.9860301 | 1.396988 | 108 | 0.9871276 | 1.287237 | 89.4 | 0.9897443 | 1.025565 | 89.4 | 0.9900205 | 0.9979545 | 45 | 0.012 | 0.9302326
215.4 | 0.9818437 | 1.815632 | 180 | 0.9875367 | 1.246326 | 169.2 | 0.9730101 | 2.698993 | 216 | 0.9719256 | 2.807435 | 179.4 | 0.9828658 | 1.713417 | 179.4 | 0.974635 | 2.5365 | 25 | 0.0066 | 0.5116279
305.4 | 0.9724058 | 2.759416 | 270 | 0.980414 | 1.958603 | 259.8 | 0.9615909 | 3.840909 | 310.8 | 0.9616171 | 3.838286 | 271.2 | 0.9775014 | 2.249865 | 269.4 | 0.9627912 | 3.720881 | 25 | 0.0067 | 0.5193798
395.4 | 0.9645554 | 3.544464 | 360 | 0.9734371 | 2.656294 | 349.2 | 0.9494571 | 5.054285 | 400.8 | 0.9505139 | 4.948614 | 361.2 | 0.9726277 | 2.737228 | 359.4 | 0.9535326 | 4.64674 | 5 | 0.0089 | 0.6899225
469.2 | 0.9579592 | 4.20408 | 450 | 0.9674557 | 3.254426 | 439.2 | 0.938777 | 6.122297 | 508.8 | 0.9399908 | 6.000918 | 451.2 | 0.9676294 | 3.237059
559.2 | 0.9512873 | 4.871268 | 540 | 0.9610304 | 3.89696 | 529.2 | 0.9329217 | 6.707829 |  |  |  | 541.2 | 0.9624662 | 3.753381
649.2 | 0.9443753 | 5.562472 | 628.8 | 0.9552981 | 4.470185 | 619.2 | 0.9270841 | 7.291592
739.2 | 0.9375041 | 6.249586 | 718.8 | 0.9483821 | 5.161786 | 709.2 | 0.9230207 | 7.697934
840 | 0.9296131 | 7.038686 | 808.8 | 0.9427754 | 5.722457 | 799.2 | 0.9203935 | 7.960653
930 | 0.9196748 | 8.032524 | 898.8 | 0.9381444 | 6.185561 | 889.2 | 0.9180329 | 8.196708
1020 | 0.9078607 | 9.213931 | 988.8 | 0.9356362 | 6.436377 | 979.2 | 0.9160941 | 8.390593
1110 | 0.8949003 | 10.50997 | 1079.4 | 0.930529 | 6.947102 | 1069.8 | 0.9092431 | 9.075694

## Charge c-rate (cyc)
0.5C |  |  | 1C (Ref) |  |  | 2C |  |  | 0.33C |  |  | charging rate | slope | SF
cycles | SoH | cap loss | cycles | SoH | cap loss | cycles | SoH | cap loss | cycles | SoH | cap loss | 0.5 | 0.0156 | 0.03901951
1.122377 | 1 | -4.76272e-05 | 1.121674 | 0.9999999 | 8.418999e-06 | 1.121867 | 0.999999 | 0.0001008541 | 1.123102 | 0.9999998 | 2.009474e-05 | 1 | 0.3998 | 1
55.4703 | 0.9697399 | 3.026007 | 53.50983 | 0.8508149 | 14.91851 | 47.01447 | 0.7021569 | 29.78431 | 54.5611 | 0.9707427 | 2.925728 | 0.33 | 0.0117 | 0.02926463
103.1988 | 0.9560123 | 4.39877 | 92.22767 | 0.6294529 | 37.05471 |  |  |  | 103.2763 | 0.9579789 | 4.202112 | 2 | 0.649 | 1.623312
165.9033 | 0.9436681 | 5.633194 | [6 empty] | 156.9625 | 0.9477459 | 5.225409
205.3345 | 0.937302 | 6.2698 | [6 empty] | 210.1517 | 0.9393005 | 6.069949
250.8278 | 0.9309627 | 6.903734 | [6 empty] | 251.2547 | 0.9339367 | 6.606327
301.4255 | 0.9244953 | 7.550467 | [6 empty] | 292.1307 | 0.9289891 | 7.101093
351.6924 | 0.9189496 | 8.105039 | [6 empty] | 351.5266 | 0.9223114 | 7.768864
398.1225 | 0.9138795 | 8.612046 | [6 empty] | 401.7699 | 0.9171558 | 8.28442
448.1266 | 0.9087052 | 9.129477 | [6 empty] | 450.7517 | 0.912447 | 8.755303
497.5351 | 0.9038128 | 9.618715 | [6 empty] | 500.3589 | 0.9078755 | 9.212452
550.1199 | 0.8979711 | 10.20289 | [6 empty] | 549.7185 | 0.9035714 | 9.642862
599.6854 | 0.8895378 | 11.04622 | [6 empty] | 599.7106 | 0.899487 | 10.0513
649.2635 | 0.870711 | [7 empty] | 650.3161 | 0.8957222 | 10.42778
698.215 | 0.8449644 | [7 empty] | 700.6738 | 0.8909865 | 10.90135
747.9817 | 0.8215958 | [7 empty] | 749.9217 | 0.8865116 | 11.34884
798.4451 | 0.7946368 | [7 empty] | 798.9262 | 0.8817149 | 11.82851
[9 empty] | 850.221 | 0.8780257 | 12.19743
[9 empty] | 899.5373 | 0.8734306 | 12.65694

## Discharge c-rate (cyc)
0.5C |  |  | 1C (2) |  |  | 2C |  |  | 0.33C |  |  | 1C (Ref) |  |  | discharge c-rate | slope | SF
cycles | SoH | cap loss | cycles | SoH | cap loss | cycles | SoH | cap loss | cycles | SoH | cap loss | cycles | SoH | cap loss | 1 | 0.0136 | 1
1.124075 | 1 | -2.141224e-05 | 1.123988 | 0.9999995 | 5.317938e-05 | 1.127088 | 1.000001 | -5.527073e-05 | 1.123102 | 0.9999998 | 2.009474e-05 | 1.99739 | 0.9999914 | 0.0008648253 | 2 | 0.0139 | 1.022059
55.04359 | 0.9716611 | 2.833885 | 56.20597 | 0.9674513 | 3.254869 | 53.61266 | 0.9692219 | 3.077813 | 54.5611 | 0.9707427 | 2.925728 | 55.4661 | 0.9690505 | 3.094954 | 0.5 | 0.0113 | 0.8308824
103.3976 | 0.958035 | 4.196496 | 106.0807 | 0.942766 | 5.723404 | 103.1844 | 0.9538842 | 4.611576 | 103.2763 | 0.9579789 | 4.202112 | 108.5648 | 0.9522666 | 4.773339 | 0.33 | 0.0117 | 0.8602941
157.5791 | 0.9472164 | 5.278363 | 158.2794 | 0.9160078 | 8.399221 | 155.6531 | 0.9417827 | 5.821729 | 156.9625 | 0.9477459 | 5.225409 | 160.7039 | 0.9399069 | 6.009313
204.9575 | 0.9394255 | 6.05745 | 204.4093 | 0.9026118 | 9.738819 | 204.7065 | 0.932714 | 6.728602 | 210.1517 | 0.9393005 | 6.069949 | 201.1701 | 0.9312502 | 6.874984
252.0059 | 0.9328299 | 6.717014 | 250.2015 | 0.8929919 | 10.70081 | 253.2959 | 0.9249821 | 7.501789 | 251.2547 | 0.9339367 | 6.606327 | 241.14 | 0.9216298 | 7.837019
301.4445 | 0.9266739 | 7.332613 | 299.7712 | 0.8855125 | 11.44875 | 299.7214 | 0.9183569 | 8.164311 | 292.1307 | 0.9289891 | 7.101093 | 301.9904 | 0.9078331 | 9.216691
350.5776 | 0.9210942 | 7.890581 | 350.5955 | 0.8791902 | 12.08098 | 349.9969 | 0.9119386 | 8.806137 | 351.5266 | 0.9223114 | 7.768864 | 350.0789 | 0.8999324 | 10.00676
400.3039 | 0.9156559 | 8.434415 | 401.0052 | 0.8738054 | 12.61946 | 399.8926 | 0.9059635 | 9.403651 | 401.7699 | 0.9171558 | 8.28442 | 399.3418 | 0.8934488 | 10.65512
450.9416 | 0.9108977 | 8.910226 | 450.2596 | 0.8685806 | 13.14194 | 449.2501 | 0.9001437 | 9.985625 | 450.7517 | 0.912447 | 8.755303 | 449.8638 | 0.8875985 | 11.24015
500.1224 | 0.9060836 | 9.391642 | 501.1889 | 0.8650469 | 13.49531 | 499.4688 | 0.8944017 | 10.55983 | 500.3589 | 0.9078755 | 9.212452 | 500.1129 | 0.8823519 | 11.76481
549.9193 | 0.9015898 | 9.841015 | 550.0749 | 0.8608478 | 13.91522 | 549.7501 | 0.8885927 | 11.14073 | 549.7185 | 0.9035714 | 9.642862 | 550.1952 | 0.8778244 | 12.21756
600.3198 | 0.897168 | 10.2832 | 599.5212 | 0.8574939 | 14.25061 | 598.0252 | 0.8837414 | 11.62586 | 599.7106 | 0.899487 | 10.0513 | 600.0667 | 0.8737399 | 12.62601
649.6097 | 0.8929505 | 10.70495 | 649.5266 | 0.8539445 | 14.60555 | 648.9805 | 0.8784676 | 12.15324 | 650.3161 | 0.8957222 | 10.42778 | 649.6393 | 0.8700634 | 12.99366
699.5113 | 0.8888708 | 11.11292 | 699.2813 | 0.8504512 | 14.95488 | 699.4177 | 0.873475 | 12.6525 | 700.6738 | 0.8909865 | 10.90135 | 699.7125 | 0.8666878 | 13.33122
750.0189 | 0.8846051 | 11.53949 | 749.5813 | 0.8469422 | 15.30578 | 749.0472 | 0.8688223 | 13.11777 | 749.9217 | 0.8865116 | 11.34884 | 749.5732 | 0.8632382 | 13.67618
799.4433 | 0.8807918 | 11.92082 | 799.8115 | 0.8448096 | 15.51904 | 799.5155 | 0.8632256 | 13.67744 | 798.9262 | 0.8817149 | 11.82851 | 799.9472 | 0.8590582 | 14.09418
849.4792 | 0.8769564 | 12.30436 | 849.7486 | 0.8408644 | 15.91356 | 850.0362 | 0.8579961 | 14.20039 | 850.221 | 0.8780257 | 12.19743 | 850.1249 | 0.855552 | 14.4448
900.1309 | 0.8726552 | 12.73448 | 899.4202 | 0.8368514 | 16.31486 | 891.9309 | 0.8534716 | 14.65284 | 899.5373 | 0.8734306 | 12.65694 | 900.0459 | 0.8522657 | 14.77343
950.5528 | 0.8689473 | 13.10527 | 949.5682 | 0.8328249 | 16.71751 | [6 empty] | 949.7417 | 0.8495408 | 15.04592
999.9395 | 0.8658171 | 13.41829 | 999.4455 | 0.8291795 | 17.08205
|  |  | 1049.801 | 0.8249216 | 17.50784
|  |  | 1099.12 | 0.8215437 | 17.84563
|  |  | 1149.635 | 0.8179877 | 18.20123

## DoD (cyc)
BFH data | [14 empty] | CSEM data
DoD = 20% |  |  | DoD = 60% (Ref) |  |  | DoD = 100% |  |  | DoD = 60% (2) |  |  | DoD = 60% (3) |  |  | DoD = 100% |  |  | DoD = 60% (Ref)
cycles | cap | loss | cycles | cap | loss | cycles | cap | loss | cycles | cap | loss | cycles | cap | loss | cycles | cap | loss | cycles | cap | loss
0 | 1 | 0 | 0 | 1 | 0 | 0 | 1 | 0 | 0 | 1 | 0 | 0 | 1 | 0 | 1.123102 | 0.9999998 | 2.009474e-05 | 1.126328 | 0.9999997 | 2.627683e-05
48 | 0.9949726 | 0.5027438 | 108 | 0.9871276 | 1.287237 | 108 | 0.9642904 | 3.570963 | 90 | 0.9860301 | 1.396988 | 89.4 | 0.9900205 | 0.9979545 | 54.5611 | 0.9707427 | 2.925728 | 54.54506 | 0.9894349 | 1.056505
96 | 0.987759 | 1.224104 | 216 | 0.9719256 | 2.807435 | 208 | 0.976733 | 2.326701 | 169.2 | 0.9730101 | 2.698993 | 179.4 | 0.974635 | 2.5365 | 103.2763 | 0.9579789 | 4.202112 | 103.2071 | 0.9823492 | 1.765076
144 | 0.9818207 | 1.817931 | 310.8 | 0.9616171 | 3.838286 | 308 | 0.9657019 | 3.429811 | 259.8 | 0.9615909 | 3.840909 | 269.4 | 0.9627912 | 3.720881 | 156.9625 | 0.9477459 | 5.225409 | 157.2914 | 0.9757322 | 2.426778
192 | 0.9765506 | 2.344939 | 400.8 | 0.9505139 | 4.948614 | 408 | 0.9563707 | 4.362932 | 349.2 | 0.9494571 | 5.054285 | 359.4 | 0.9535326 | 4.64674 | 210.1517 | 0.9393005 | 6.069949 | 205.7057 | 0.9709593 | 2.90407
240 | 0.9713814 | 2.86186 | 508.8 | 0.9399908 | 6.000918 |  |  |  | 439.2 | 0.938777 | 6.122297 |  |  |  | 251.2547 | 0.9339367 | 6.606327 | 251.4162 | 0.9662711 | 3.372891
288 | 0.9654373 | 3.456275 | [6 empty] | 529.2 | 0.9329217 | 6.707829 |  |  |  | 292.1307 | 0.9289891 | 7.101093 | 301.6126 | 0.9618092 | 3.81908
336 | 0.9606723 | 3.932769 | [6 empty] | 619.2 | 0.9270841 | 7.291592 |  |  |  | 351.5266 | 0.9223114 | 7.768864 | 351.5567 | 0.9576004 | 4.239958
384 | 0.9558114 | 4.418861 | [6 empty] | 709.2 | 0.9230207 | 7.697934 |  |  |  | 401.7699 | 0.9171558 | 8.28442 | 400.5746 | 0.9538738 | 4.612623
432 | 0.9515557 | 4.844432 | [6 empty] | 799.2 | 0.9203935 | 7.960653 |  |  |  | 450.7517 | 0.912447 | 8.755303 | 451.2729 | 0.9491763 | 5.082368
480 | 0.9478406 | 5.215944 | [6 empty] | 889.2 | 0.9180329 | 8.196708 |  |  |  | 500.3589 | 0.9078755 | 9.212452 | 500.3431 | 0.9461423 | 5.385769
528 | 0.9453396 | 5.466043 | [6 empty] | 979.2 | 0.9160941 | 8.390593 |  |  |  | 549.7185 | 0.9035714 | 9.642862 | 550.0043 | 0.943256 | 5.674403
576.2 | 0.9407561 | 5.924393 | [6 empty] | 1069.8 | 0.9092431 | 9.075694 |  |  |  | 599.7106 | 0.899487 | 10.0513 | 599.8728 | 0.9404561 | 5.954391
[15 empty] | 650.3161 | 0.8957222 | 10.42778 | 649.9364 | 0.9377229 | 6.22771
[15 empty] | 700.6738 | 0.8909865 | 10.90135 | 699.7672 | 0.935099 | 6.490098
[15 empty] | 749.9217 | 0.8865116 | 11.34884 | 749.7897 | 0.9325735 | 6.742652
[15 empty] | 798.9262 | 0.8817149 | 11.82851 | 800.0203 | 0.9302395 | 6.976053
[15 empty] | 850.221 | 0.8780257 | 12.19743 | 850.01 | 0.9273312 | 7.266884
[15 empty] | 899.5373 | 0.8734306 | 12.65694 | 899.8194 | 0.9249791 | 7.502094
[18 empty] | 949.8612 | 0.9227036 | 7.729639
[18 empty] | 999.5309 | 0.9213206 | 7.86794
| dod | slope | SF
| 20 | 0.011 | 0.9090909
| 60 | 0.0121 | 1 | [12 empty] | dod | slope | SF
| 100 | 0.0117 | 0.9669421 | [11 empty] | BFH data | 20 | 0.011 | 0.9090909
| 60 | 0.01 | 0.8264463 | [12 empty] | 60 | 0.0121 | 1
| 60 | 0.0133 | 1.099174 | [12 empty] | 60 | 0.0133 | 1.099174
[15 empty] | CSEM data | 60 | 0.0073 | 1
[16 empty] | 100 | 0.0117 | 1.60274