## C-rate
[8 empty] | discharging |  |  | charging
0.33C (Ref) |  | 0.5C |  | 1C |  | 2C |  | c rate | sor increase(% per FEC) | SF | c rate | sor increase(% per FEC) | SF
cycles | SoR | cycles | SoR | cycles | SoR | cycles | SoR | 0.5 | 0.015 | 1 | 0.5 | 0.0174 | 1.16
1.123102 | 100 | 1.122377 | 100 | 1.121674 | 100 | 1.121867 | 100 | 1 | 0.019 | 1.266667 | 1 | 0.6414 | 42.76
54.5611 | 100.785 | 55.4703 | 101.21 | 53.50983 | 112.576 | 47.01447 | 154.208 | 2 | 0.034 | 2.266667 | 0.33 | 0.015 | 1
103.2763 | 101.659 | 103.1988 | 102.139 | 92.22767 | 160.647 |  |  | 0.33 | 0.015 | 1 | 2 | 1.1812 | 78.74667
156.9625 | 102.503 | 165.9033 | 103.293
210.1517 | 103.292 | 205.3345 | 103.87
251.2547 | 104.111 | 250.8278 | 104.575
292.1307 | 104.686 | 301.4255 | 105.402
351.5266 | 105.638 | 351.6924 | 106.079
401.7699 | 106.167 | 398.1225 | 106.977
450.7517 | 106.877 | 448.1266 | 107.692
500.3589 | 107.705 | 497.5351 | 108.192
549.7185 | 108.308 | 550.1199 | 109.49
599.7106 | 109.117 | 599.6854 | 110.614
650.3161 | 109.658 | 649.2635 | 112.272
700.6738 | 110.483 | 698.215 | 114.986
749.9217 | 111.471 | 747.9817 | 118.39
798.9262 | 112.059 | 798.4451 | 123.14
850.221 | 113.266
899.5373

## DoD
DoD = 60% |  | DoD = 100% (Ref) |  | DoD | SoR increase (% per FEC) | SF
cycles | SoR | cycles | SoR | 100 | 0.015 | 1
1.126328 | 100 | 1.123102 | 100 | 60 | 0.0053 | 0.3533333
54.54506 | 99.2155 | 54.5611 | 100.785
103.2071 | 99.4064 | 103.2763 | 101.659
157.2914 | 99.645 | 156.9625 | 102.503
205.7057 | 99.9095 | 210.1517 | 103.292
251.4162 | 100.228 | 251.2547 | 104.111
301.6126 | 100.527 | 292.1307 | 104.686
351.5567 | 100.138 | 351.5266 | 105.638
400.5746 | 101.124 | 401.7699 | 106.167
451.2729 | 101.005 | 450.7517 | 106.877
500.3431 | 101.443 | 500.3589 | 107.705
550.0043 | 102.012 | 549.7185 | 108.308
599.8728 | 102.204 | 599.7106 | 109.117
649.9364 | 102.465 | 650.3161 | 109.658
699.7672 | 102.771 | 700.6738 | 110.483
749.7897 | 102.953 | 749.9217 | 111.471
800.0203 | 103.076 | 798.9262 | 112.059
850.01 | 103.742 | 850.221 | 113.266
899.8194 | 103.809 | 899.5373
949.8612 | 104.145
999.5309 | 104.452
[7 empty] | relation between DoD and SoR (normalized) | y=0.0742* exp(0.026x)
[7 empty] | Normalized SoR increase for 50% SoC and 20% DoD | 0.1248065
[7 empty] | SoR increase (% per FEC) for 50% SoC and 20% DoD | 0.001872097

## SoC
SoC = 90% (DoD = 20%) |  | SoC = 10% (DoD = 20%) |  | SoC = 50% (DoD = 100%) |  | mean SoC | SoR icrease | SF
cycles | SoR | cycles | SoR | cycles | SoR | 0.1 | 0.0064 | 3.418627
1.117657 | 100 | 1.119734 | 100 | 1.126328 | 100 | 0.9 | 0.0053 | 2.83105
51.95125 | 100.075 | 52.66583 | 99.8794 | 54.54506 | 99.2155 | 0.5 | 0.001872097 | 1
100.1715 | 100.6826 | 100.6396 | 100.738 | 103.2071 | 99.4064
149.4618 | 100.6325 | 156.4059 | 101.306 | 157.2914 | 99.645
200.0503 | 100.8484 | 206.2887 | 101.671 | 205.7057 | 99.9095
250.0651 | 101.134 | 249.8177 | 102 | 251.4162 | 100.228
300.5694 | 101.3935 | 301.1642 | 102.352 | 301.6126 | 100.527
350.3453 | 101.7916 | 350.8355 | 102.897 | 351.5567 | 100.138
399.7041 | 102.0371 | 399.5326 | 103.179 | 400.5746 | 101.124
451.0464 | 102.2512 | 450.8422 | 103.468 | 451.2729 | 101.005
498.9784 | 102.4518 | 499.1875 | 103.557 | 500.3431 | 101.443
549.2403 | 102.8522 | 549.8408 | 103.833 | 550.0043 | 102.012
598.9655 | 103.2007 | 599.2427 | 104.379 | 599.8728 | 102.204
649.183 | 103.2493 | 649.5128 | 104.484 | 649.9364 | 102.465
698.8309 | 103.7182 | 698.5586 | 104.832 | 699.7672 | 102.771
749.0013 | 103.8131 | 749.5089 | 105.194 | 749.7897 | 102.953
799.1347 | 104.125 | 795.4962 | 105.29 | 800.0203 | 103.076
849.1625 | 104.4901 | 849.3031 | 105.515 | 850.01 | 103.742
899.1612 | 104.6743 | 899.4171 | 106.031 | 899.8194 | 103.809
948.9767 | 104.7401 | 945.4614 | 106.067 | 949.8612 | 104.145
998.8803 | 105.1705 | 999.0847 | 106.302 | 999.5309 | 104.452
[9 empty] | relation between mean SoC and SoR (normalized) | y = 0.0013x2 - 0.1401x + 4.6873

## r-soc-temp (1Hz)
| -20 | 0 | 20 | 40 | amb
0 | 0.094602697 | 0.048132397 | 0.036161367 | 0.028086448 | 0.033616755
25 | 0.08865539 | 0.037587896 | 0.026150316 | 0.02340783 | 0.02613263
50 | 0.087310664 | 0.036228646 | 0.02533813 | 0.022996474 | 0.025518892
75 | 0.08802861 | 0.036457714 | 0.025311174 | 0.022937149 | 0.025459155
100 | 0.094094329 | 0.044707868 | 0.027517088 | 0.023973051 | 0.028527508

## Raw data
L05 |  |  | L09 |  |  | L10 |  |  | L18 |  |  | L19 |  |  | L21 |  |  | L22 |  |  | L30 |  |  | L37 |  |  | L40
soh | r | sor | soh | r | sor | soh | r | sor | soh | r | sor | soh | r | sor | soh | r | sor | soh | r | sor | soh | r | sor | soh | r | sor | soh | r | sor
0.9999997 | 22.82837 | 100 | 0.9999999 | 22.71838 | 100 | 0.9999997 | 22.25631 | 100 | 1 | 22.52391 | 100 | 0.9999995 | 22.72793 | 100 | 1.000001 | 0.0252008 | 100 | 1 | 0.0252898 | 100 | 0.9999999 | 0.0250046 | 100 | 0.999999 | 0.0250582 | 100 | 0.9999998 | 0.0252154 | 100
0.9903015 | 22.89987 | 100.075 | 0.9995165 | 22.75261 | 99.8794 | 0.9894349 | 22.30745 | 99.2155 | 0.9716611 | 22.55311 | 100.384 | 0.9674513 | 22.94117 | 102.012 | 0.9692219 | 0.0256791 | 101.898 | 0.9697399 | 0.0255957 | 101.21 | 0.8508149 | 0.0281491 | 112.576 | 0.7021569 | 0.0386418 | 154.208 | 0.9707427 | 0.0254135 | 100.785
0.9846748 | 22.96913 | 100.6826 | 0.9955726 | 22.78396 | 100.738 | 0.9823492 | 22.30667 | 99.4064 | 0.958035 | 22.61856 | 101.505 | 0.942766 | 23.18151 | 103.968 | 0.9538842 | 0.0262561 | 104.187 | 0.9560123 | 0.0258307 | 102.139 | 0.6294529 | 0.0401692 | 160.647 |  |  |  | 0.9579789 | 0.0256338 | 101.659
0.9798025 | 22.9857 | 100.6325 | 0.9910438 | 22.8273 | 101.306 | 0.9757322 | 22.35577 | 99.645 | 0.9472164 | 22.70974 | 102.749 | 0.9160078 | 23.37685 | 105.621 | 0.9417827 | 0.0266684 | 105.824 | 0.9436681 | 0.0261225 | 103.293 | [6 empty] | 0.9477459 | 0.0258466 | 102.503
0.9754335 | 23.02278 | 100.8484 | 0.9868162 | 22.82705 | 101.671 | 0.9709593 | 22.3576 | 99.9095 | 0.9394255 | 22.78195 | 103.622 | 0.9026118 | 23.3827 | 106.822 | 0.932714 | 0.0270796 | 107.455 | 0.937302 | 0.0262685 | 103.87 | [6 empty] | 0.9393005 | 0.0260456 | 103.292
0.9716165 | 23.00599 | 101.134 | 0.9832659 | 22.82457 | 102 | 0.9662711 | 22.37453 | 100.228 | 0.9328299 | 22.79229 | 104.258 | 0.8929919 | 23.44553 | 107.451 | 0.9249821 | 0.027456 | 108.949 | 0.9309627 | 0.0264469 | 104.575 | [6 empty] | 0.9339367 | 0.026252 | 104.111
0.9678355 | 23.03712 | 101.3935 | 0.9789908 | 22.84421 | 102.352 | 0.9618092 | 22.40569 | 100.527 | 0.9266739 | 22.88786 | 105.098 | 0.8855125 | 23.47779 | 108.575 | 0.9183569 | 0.0277631 | 110.168 | 0.9244953 | 0.0266559 | 105.402 | [6 empty] | 0.9289891 | 0.0263971 | 104.686
0.9641283 | 23.13262 | 101.7916 | 0.9755247 | 22.91818 | 102.897 | 0.9576004 | 22.29346 | 100.138 | 0.9210942 | 22.91676 | 105.858 | 0.8791902 | 23.52921 | 109.378 | 0.9119386 | 0.0281518 | 111.71 | 0.9189496 | 0.0268271 | 106.079 | [6 empty] | 0.9223114 | 0.0266372 | 105.638
0.9610352 | 23.12558 | 102.0371 | 0.9724215 | 22.92772 | 103.179 | 0.9538738 | 22.39631 | 101.124 | 0.9156559 | 22.90711 | 106.567 | 0.8738054 | 23.62167 | 110.259 | 0.9059635 | 0.0285395 | 113.248 | 0.9138795 | 0.0270544 | 106.977 | [6 empty] | 0.9171558 | 0.0267706 | 106.167
0.9561689 | 23.15389 | 102.2512 | 0.9679151 | 22.91495 | 103.468 | 0.9491763 | 22.33375 | 101.005 | 0.9108977 | 22.97952 | 107.374 | 0.8685806 | 23.60847 | 109.577 | 0.9001437 | 0.0289567 | 114.904 | 0.9087052 | 0.0272351 | 107.692 | [6 empty] | 0.912447 | 0.0269496 | 106.877
0.9537706 | 23.20375 | 102.4518 | 0.9652825 | 22.89495 | 103.557 | 0.9461423 | 22.44682 | 101.443 | 0.9060836 | 23.03656 | 108.234 | 0.8650469 | 23.68443 | 111.738 | 0.8944017 | 0.0294014 | 116.668 | 0.9038128 | 0.0273615 | 108.192 | [6 empty] | 0.9078755 | 0.0271584 | 107.705
0.9506049 | 23.2317 | 102.8522 | 0.962846 | 22.89476 | 103.833 | 0.943256 | 22.39546 | 102.012 | 0.9015898 | 23.04114 | 108.663 | 0.8608478 | 23.74819 | 112.537 | 0.8885927 | 0.0297355 | 117.994 | 0.8979711 | 0.0276899 | 109.49 | [6 empty] | 0.9035714 | 0.0273103 | 108.308
0.9475828 | 23.27554 | 103.2007 | 0.9602939 | 22.94236 | 104.379 | 0.9404561 | 22.40027 | 102.204 | 0.897168 | 23.15538 | 109.457 | 0.8574939 | 23.83133 | 113.555 | 0.8837414 | 0.0301295 | 119.558 | 0.8895378 | 0.0279739 | 110.614 | [6 empty] | 0.899487 | 0.0275143 | 109.117
0.9448022 | 23.31643 | 103.2493 | 0.957865 | 22.93267 | 104.484 | 0.9377229 | 22.42344 | 102.465 | 0.8929505 | 23.19796 | 110.095 | 0.8539445 | 23.87231 | 114.513 | 0.8784676 | 0.0305333 | 121.16 | 0.870711 | 0.0283934 | 112.272 | [6 empty] | 0.8957222 | 0.0276509 | 109.658
0.9418725 | 23.33884 | 103.7182 | 0.9554639 | 22.99323 | 104.832 | 0.935099 | 22.43518 | 102.771 | 0.8888708 | 23.26615 | 110.82 | 0.8504512 | 23.93086 | 115.239 | 0.873475 | 0.0310191 | 123.088 | 0.8449644 | 0.0290798 | 114.986 | [6 empty] | 0.8909865 | 0.0278589 | 110.483
0.9390378 | 23.38451 | 103.8131 | 0.9533103 | 22.98913 | 105.194 | 0.9325735 | 22.46651 | 102.953 | 0.8846051 | 23.3066 | 111.421 | 0.8469422 | 23.97543 | 115.958 | 0.8688223 | 0.0315421 | 125.163 | 0.8215958 | 0.0299407 | 118.39 | [6 empty] | 0.8865116 | 0.0281079 | 111.471
0.9364309 | 23.4078 | 104.125 | 0.9512072 | 23.02162 | 105.29 | 0.9302395 | 22.46295 | 103.076 | 0.8807918 | 23.36815 | 112.283 | 0.8448096 | 24.07554 | 117.052 | 0.8632256 | 0.032054 | 127.194 | 0.7946368 | 0.0311418 | 123.14 | [6 empty] | 0.8817149 | 0.0282561 | 112.059
0.9332018 | 23.45893 | 104.4901 | 0.9485777 | 23.039 | 105.515 | 0.9273312 | 22.50599 | 103.742 | 0.8769564 | 23.38415 | 112.948 | 0.8408644 | 24.11846 | 118.03 | 0.8579961 | 0.0328019 | 130.162 | [9 empty] | 0.8780257 | 0.0285605 | 113.266
0.9305529 | 23.49196 | 104.6743 | 0.9464109 | 23.07739 | 106.031 | 0.9249791 | 22.5254 | 103.809 | 0.8726552 | 23.42606 | 113.611 | 0.8368514 | 24.16046 | 119.033 | 0.8534716 | 0.0332125 | 131.791 | [9 empty] | 0.8734306
0.9278181 | 23.49676 | 104.7401 | 0.9443853 | 23.05183 | 106.067 | 0.9227036 | 22.53874 | 104.145 | 0.8689473 | 23.47288 | 114.473 | 0.8328249 | 24.23042 | 119.971
0.9271023 | 23.54741 | 105.1705 | 0.943062 | 23.06669 | 106.302 | 0.9213206 | 22.56263 | 104.452 | 0.8658171 | 23.56137 | 115.392 | 0.8291795 | 24.28798 | 120.859
[11 empty] | 0 | 0.8249216 | 24.33082 | 121.915
[11 empty] | 0 | 0.8215437 | 24.40503 | 122.94
[8 empty] | DoD = 60% | [5 empty] | 1C |  |  | 2C |  |  | 0.5C |  |  | 1C |  |  | 2C
1.117657 | 100 | [5 empty] | 1.126328 | 100 |  |  | 0.5C |  | 1.123988 | 100 |  | 1.127088 | 100 |  | 1.122377 | 100 |  | 1.121674 | 100 |  | 1.121867 | 100 |  | DoD = 100% (Ref) | 0.33C (Ref)
51.95125 | 100.075 | [5 empty] | 54.54506 | 99.2155 |  | 1.124075 | 100 |  | 56.20597 | 102.012 |  | 53.61266 | 101.898 |  | 55.4703 | 101.21 |  | 53.50983 | 112.576 |  | 47.01447 | 154.208
100.1715 | 100.6826 | [5 empty] | 103.2071 | 99.4064 |  | 55.04359 | 100.384 |  | 106.0807 | 103.968 |  | 103.1844 | 104.187 |  | 103.1988 | 102.139 |  | 92.22767 | 160.647 |  |  |  |  | 1.123102 | 100
149.4618 | 100.6325 | [5 empty] | 157.2914 | 99.645 |  | 103.3976 | 101.505 |  | 158.2794 | 105.621 |  | 155.6531 | 105.824 |  | 165.9033 | 103.293 | [7 empty] | 54.5611 | 100.785
200.0503 | 100.8484 | [5 empty] | 205.7057 | 99.9095 |  | 157.5791 | 102.749 |  | 204.4093 | 106.822 |  | 204.7065 | 107.455 |  | 205.3345 | 103.87 | [7 empty] | 103.2763 | 101.659
250.0651 | 101.134 | [5 empty] | 251.4162 | 100.228 |  | 204.9575 | 103.622 |  | 250.2015 | 107.451 |  | 253.2959 | 108.949 |  | 250.8278 | 104.575 | [7 empty] | 156.9625 | 102.503
300.5694 | 101.3935 | [5 empty] | 301.6126 | 100.527 |  | 252.0059 | 104.258 |  | 299.7712 | 108.575 |  | 299.7214 | 110.168 |  | 301.4255 | 105.402 | [7 empty] | 210.1517 | 103.292
350.3453 | 101.7916 | [5 empty] | 351.5567 | 100.138 |  | 301.4445 | 105.098 |  | 350.5955 | 109.378 |  | 349.9969 | 111.71 |  | 351.6924 | 106.079 | [7 empty] | 251.2547 | 104.111
399.7041 | 102.0371 | [5 empty] | 400.5746 | 101.124 |  | 350.5776 | 105.858 |  | 401.0052 | 110.259 |  | 399.8926 | 113.248 |  | 398.1225 | 106.977 | [7 empty] | 292.1307 | 104.686
451.0464 | 102.2512 | [5 empty] | 451.2729 | 101.005 |  | 400.3039 | 106.567 |  | 450.2596 | 109.577 |  | 449.2501 | 114.904 |  | 448.1266 | 107.692 | [7 empty] | 351.5266 | 105.638
498.9784 | 102.4518 | [5 empty] | 500.3431 | 101.443 |  | 450.9416 | 107.374 |  | 501.1889 | 111.738 |  | 499.4688 | 116.668 |  | 497.5351 | 108.192 | [7 empty] | 401.7699 | 106.167
549.2403 | 102.8522 | [5 empty] | 550.0043 | 102.012 |  | 500.1224 | 108.234 |  | 550.0749 | 112.537 |  | 549.7501 | 117.994 |  | 550.1199 | 109.49 | [7 empty] | 450.7517 | 106.877
598.9655 | 103.2007 | [5 empty] | 599.8728 | 102.204 |  | 549.9193 | 108.663 |  | 599.5212 | 113.555 |  | 598.0252 | 119.558 |  | 599.6854 | 110.614 | [7 empty] | 500.3589 | 107.705
649.183 | 103.2493 | [5 empty] | 649.9364 | 102.465 |  | 600.3198 | 109.457 |  | 649.5266 | 114.513 |  | 648.9805 | 121.16 |  | 649.2635 | 112.272 | [7 empty] | 549.7185 | 108.308
698.8309 | 103.7182 | [5 empty] | 699.7672 | 102.771 |  | 649.6097 | 110.095 |  | 699.2813 | 115.239 |  | 699.4177 | 123.088 |  | 698.215 | 114.986 | [7 empty] | 599.7106 | 109.117
749.0013 | 103.8131 | [5 empty] | 749.7897 | 102.953 |  | 699.5113 | 110.82 |  | 749.5813 | 115.958 |  | 749.0472 | 125.163 |  | 747.9817 | 118.39 | [7 empty] | 650.3161 | 109.658
799.1347 | 104.125 | [5 empty] | 800.0203 | 103.076 |  | 750.0189 | 111.421 |  | 799.8115 | 117.052 |  | 799.5155 | 127.194 |  | 798.4451 | 123.14 | [7 empty] | 700.6738 | 110.483
849.1625 | 104.4901 | [5 empty] | 850.01 | 103.742 |  | 799.4433 | 112.283 |  | 849.7486 | 118.03 |  | 850.0362 | 130.162 | [10 empty] | 749.9217 | 111.471
899.1612 | 104.6743 | [5 empty] | 899.8194 | 103.809 |  | 849.4792 | 112.948 |  | 899.4202 | 119.033 |  | 891.9309 | 131.791 | [10 empty] | 798.9262 | 112.059
948.9767 | 104.7401 | [5 empty] | 949.8612 | 104.145 |  | 900.1309 | 113.611 |  | 949.5682 | 119.971 |  | 891.9309 | [11 empty] | 850.221 | 113.266
998.8803 | 105.1705 | [5 empty] | 999.5309 | 104.452 |  | 950.5528 | 114.473 |  | 999.4455 | 120.859 | [13 empty] | 899.5373
[10 empty] | 999.9395 | 115.392 |  | 1049.801 | 121.915
[8 empty] | 60 |  |  |  |  | 1099.12 | 122.94
1149.635
| SoC = 90% |  | SoC = 10% |  | SoC = 50%
1.117657 | 100 | 1.119734 | 100 | 1.126328 | 100
51.95125 | 100.075 | 52.66583 | 99.8794 | 54.54506 | 99.2155
100.1715 | 100.6826 | 100.6396 | 100.738 | 103.2071 | 99.4064
149.4618 | 100.6325 | 156.4059 | 101.306 | 157.2914 | 99.645
200.0503 | 100.8484 | 206.2887 | 101.671 | 205.7057 | 99.9095
250.0651 | 101.134 | 249.8177 | 102 | 251.4162 | 100.228
300.5694 | 101.3935 | 301.1642 | 102.352 | 301.6126 | 100.527
350.3453 | 101.7916 | 350.8355 | 102.897 | 351.5567 | 100.138
399.7041 | 102.0371 | 399.5326 | 103.179 | 400.5746 | 101.124
451.0464 | 102.2512 | 450.8422 | 103.468 | 451.2729 | 101.005
498.9784 | 102.4518 | 499.1875 | 103.557 | 500.3431 | 101.443
549.2403 | 102.8522 | 549.8408 | 103.833 | 550.0043 | 102.012
598.9655 | 103.2007 | 599.2427 | 104.379 | 599.8728 | 102.204
649.183 | 103.2493 | 649.5128 | 104.484 | 649.9364 | 102.465
698.8309 | 103.7182 | 698.5586 | 104.832 | 699.7672 | 102.771
749.0013 | 103.8131 | 749.5089 | 105.194 | 749.7897 | 102.953
799.1347 | 104.125 | 795.4962 | 105.29 | 800.0203 | 103.076
849.1625 | 104.4901 | 849.3031 | 105.515 | 850.01 | 103.742
899.1612 | 104.6743 | 899.4171 | 106.031 | 899.8194 | 103.809
948.9767 | 104.7401 | 945.4614 | 106.067 | 949.8612 | 104.145
998.8803 | 105.1705 | 999.0847 | 106.302 | 999.5309 | 104.452